## Sheet1
Example Data for Nanoparticle Scaling
Taken from J Phys Chem C, 118: 8134
Nanoparticle Diam (nm) | 15
Table 1: Protein-AuNP Adsorption Capacities
Protein | Residues | RG (Å) | Observed Capacity | Uncertainty | A.
GSH | 3 | 3.75 | 1430 | 90
WW | 45 | 10.52 | 165 | 6
GB3 | 56 | 10.62 | 177 | 20
UBQ | 76 | 12.04 | 156 | 12
BCA | 259 | 17.17 | 63 | 7
BSA | 583 | 26.15 | 30 | 10
Predicted Curve
|  | RG (Å) | Predicted Capacity
|  | 1 | 22500
|  | 1.25 | 14400
|  | 1.5 | 10000
|  | 1.75 | 7346.939
|  | 2 | 5625
|  | 2.25 | 4444.444
|  | 2.5 | 3600
|  | 2.75 | 2975.207
|  | 3 | 2500
|  | 3.25 | 2130.178
|  | 3.5 | 1836.735
|  | 3.75 | 1600
|  | 4 | 1406.25
|  | 4.25 | 1245.675
|  | 4.5 | 1111.111
|  | 4.75 | 997.2299
|  | 5 | 900
|  | 5.25 | 816.3265
|  | 5.5 | 743.8017
|  | 5.75 | 680.5293
|  | 6 | 625
|  | 6.25 | 576
|  | 6.5 | 532.5444
|  | 6.75 | 493.8272
|  | 7 | 459.1837
|  | 7.25 | 428.0618
|  | 7.5 | 400
|  | 7.75 | 374.6098
|  | 8 | 351.5625
|  | 8.25 | 330.5785
|  | 8.5 | 311.4187
|  | 8.75 | 293.8776
|  | 9 | 277.7778
|  | 9.25 | 262.9657
|  | 9.5 | 249.3075
|  | 9.75 | 236.6864
|  | 10 | 225
|  | 10.25 | 214.1582
|  | 10.5 | 204.0816
|  | 10.75 | 194.6998
|  | 11 | 185.9504
|  | 11.25 | 177.7778
|  | 11.5 | 170.1323
|  | 11.75 | 162.9697
|  | 12 | 156.25
|  | 12.25 | 149.9375
|  | 12.5 | 144
|  | 12.75 | 138.4083
|  | 13 | 133.1361
|  | 13.25 | 128.1595
|  | 13.5 | 123.4568
|  | 13.75 | 119.0083
|  | 14 | 114.7959
|  | 14.25 | 110.8033
|  | 14.5 | 107.0155
|  | 14.75 | 103.4186
|  | 15 | 100
|  | 15.25 | 96.74819
|  | 15.5 | 93.65245
|  | 15.75 | 90.70295
|  | 16 | 87.890625
|  | 16.25 | 85.2071
|  | 16.5 | 82.64463
|  | 16.75 | 80.19603
|  | 17 | 77.85467
|  | 17.25 | 75.61437
|  | 17.5 | 73.46939
|  | 17.75 | 71.4144
|  | 18 | 69.44444
|  | 18.25 | 67.55489
|  | 18.5 | 65.74142
|  | 18.75 | 64
|  | 19 | 62.32687
|  | 19.25 | 60.7185
|  | 19.5 | 59.1716
|  | 19.75 | 57.68306
|  | 20 | 56.25
|  | 20.25 | 54.86968
|  | 20.5 | 53.53956
|  | 20.75 | 52.25722
|  | 21 | 51.02041
|  | 21.25 | 49.82699
|  | 21.5 | 48.67496
|  | 21.75 | 47.56243
|  | 22 | 46.4876
|  | 22.25 | 45.44881
|  | 22.5 | 44.44444
|  | 22.75 | 43.47301
|  | 23 | 42.53308
|  | 23.25 | 41.62331
|  | 23.5 | 40.74242
|  | 23.75 | 39.8892
|  | 24 | 39.0625
|  | 24.25 | 38.26124
|  | 24.5 | 37.48438
|  | 24.75 | 36.73095
|  | 25 | 36
|  | 25.25 | 35.29066
|  | 25.5 | 34.60208
|  | 25.75 | 33.93345
|  | 26 | 33.28402
|  | 26.25 | 32.65306
|  | 26.5 | 32.03987
|  | 26.75 | 31.44379
|  | 27 | 30.8642
|  | 27.25 | 30.30048
|  | 27.5 | 29.75207
|  | 27.75 | 29.21841
|  | 28 | 28.69898
|  | 28.25 | 28.19328
|  | 28.5 | 27.70083
|  | 28.75 | 27.22117
|  | 29 | 26.75386
|  | 29.25 | 26.29849
|  | 29.5 | 25.85464
|  | 29.75 | 25.42193
|  | 30 | 25